## Sheet1
T( deg C) | T (K) | I (muA) | V (in V) | K | log(K) | 1/T | h=7.00 mm | 2r=13.46 mm
684 | 957.16 | 2240 | 10 | 0.01102519506 | -1.957613718 | 0.001044757407
670 | 943.16 | 1691 | 10 | 0.008323037878 | -2.079718129 | 0.00106026549
660 | 933.16 | 1312 | 10 | 0.006457614249 | -2.189927901 | 0.001071627588
650 | 923.16 | 990 | 10 | 0.004872742459 | -2.312226542 | 0.001083235842
640 | 913.16 | 777 | 10 | 0.003824364536 | -2.417440718 | 0.00109509834
630 | 903.16 | 613 | 10 | 0.003017162755 | -2.520401262 | 0.001107223526
620 | 893.16 | 509 | 10 | 0.002505278699 | -2.601143954 | 0.001119620225
610 | 883.16 | 415 | 10 | 0.002042614263 | -2.68981364 | 0.001132297658
600 | 873.16 | 333 | 10 | 0.001639013373 | -2.785417503 | 0.001145265473
590 | 863.16 | 235 | 10 | 0.001156661089 | -2.936793874 | 0.00115853376
580 | 853.16 | 177 | 10 | 0.0008711872882 | -3.05988847 | 0.001172113085
570 | 843.16 | 140 | 10 | 0.0006890746912 | -3.161733701 | 0.001186014517
560 | 833.16 | 111 | 10 | 0.0005463377909 | -3.262538758 | 0.001200249652
550 | 823.16 | 88 | 10 | 0.0004331326631 | -3.363379064 | 0.001214830653
540 | 813.16 | 71 | 10 | 0.0003494593077 | -3.456603388 | 0.001229770279
530 | 803.16 | 56 | 10 | 0.0002756298765 | -3.55967371 | 0.001245081926
520 | 793.16 | 45 | 10 | 0.0002214882936 | -3.654649223 | 0.001260779666
510 | 783.16 | 37 | 10 | 0.000182112597 | -3.739660012 | 0.001276878288
500 | 773.16 | 31 | 10 | 0.0001525808245 | -3.816500043 | 0.001293393347
490 | 763.16 | 25 | 10 | 0.000123049052 | -3.909921728 | 0.001310341213
480 | 753.16 | 21 | 10 | 0.0001033612037 | -3.985642442 | 0.001327739126
470 | 743.16 | 17 | 10 | 8.367335536e-05 | -4.077412815 | 0.001345605253
460 | 733.16 | 14 | 10 | 6.890746912e-05 | -4.161733701 | 0.001363958754
455 | 728.16 | 12 | 10 | 5.906354496e-05 | -4.22868049 | 0.001373324544
450 | 723.16 | 11 | 10 | 5.414158288e-05 | -4.266469051 | 0.001382819846
445 | 718.16 | 10 | 10 | 4.92196208e-05 | -4.307861737 | 0.001392447365
440 | 713.16 | 9 | 10 | 4.429765872e-05 | -4.353619227 | 0.001402209883
435 | 708.16 | 8 | 10 | 3.937569664e-05 | -4.40477175 | 0.001412110258
430 | 703.16 | 7 | 10 | 3.445373456e-05 | -4.462763696 | 0.001422151431